## Sheet1
Names | 100 bar const T | 300 bar const T | 100 bar recycle | 300 bar recycle
BAZGAM | 0.426763 | 1.283025 | 0.477186 | 1.731218
AVAJUE | 0.564783 | 1.257894 | 0.62468 | 1.564957
AVAKAL | 0.308055 | 0.829168 | 0.343599 | 1.088047
QIYDIN | 0.231265 | 0.662643 | 0.288773 | 0.853955
QIYDOT | 0.352536 | 0.979072 | 0.399991 | 1.296022
Zeolite 13X | 0.072264 | 0.092232 | 0.073538 | 0.095189